## Sheet1
| 7 | 54 | 773 | 1486 | 8612 | 9325 | 16451 | 17164 | 24290 | 25003 | 32130 | 32843 | 39970 | 40683 | 47809 | 48522 | 55648 | 56361 | 63486 | 64200 | 71326 | 71995 | 79122 | 79835 | 86963 | 87676 | 94805 | 95518 | 102645 | 103358 | 110485 | 111198 | 118325 | 119038 | 126166 | 126879 | 134007 | 134720 | 141848
[20 empty] | 63990 | 63990 | 63990 | 63990 | 63990 | 63990 | 63990 | 63990 | 63990 | 63990 | 63990 | 63990 | 63990 | 63990 | 63990 | 63990 | 63990 | 63990 | 63990 | 63990
SOC | 状态 | 开始 | 结束 | 时长分钟 | 位置 |  |  |  |  | 看看每个的最后节点电压 | [9 empty] | 210 | 7336 | 8005 | 15132 | 15845 | 22973 | 23686 | 30815 | 31528 | 38655 | 39368 | 46495 | 47208 | 54335 | 55048 | 62176 | 62889 | 70017 | 70730 | 77858
| 静置 | 0 | 60 | 1 | 7 |  |  |  |  | 拟合成一个函数
| 充电 | 60 | 514 | 7.566667 | 54
100 | 静置 | 514 | 7714 | 120 | 773 |  | 数据从54行开始
90 | 放电 | 7714 | 8434 | 12 | 1486 |  |  |  | 3.808
| 静置 | 8434 | 15634 | 120 | 8612
80 | 放电 | 15634 | 16354 | 12 | 9325 |  |  |  | 3.691
| 静置 | 16354 | 23554 | 120 | 16451
70 | 放电 | 23554 | 24274 | 12 | 17164 |  |  |  | 3.581
| 静置 | 24274 | 31474 | 120 | 24290
60 | 放电 | 31474 | 32194 | 12 | 25003 |  |  |  | 3.482
| 静置 | 32194 | 39394 | 120 | 32130
50 | 放电 | 39394 | 40114 | 12 | 32843 |  |  |  | 3.42
| 静置 | 40114 | 47314 | 120 | 39970
40 | 放电 | 47314 | 48034 | 12 | 40683 |  |  |  | 3.379
| 静置 | 48034 | 55234 | 120 | 47809
30 | 放电 | 55234 | 55954 | 12 | 48522 |  |  |  | 3.344
| 静置 | 55954 | 63154 | 120 | 55648
20 | 放电 | 63154 | 63875 | 12.01667 | 56361 |  |  |  | 3.297
| 静置 | 63875 | 71075 | 120 | 63486
10 | 放电 | 71075 | 71795 | 12 | 210 | 64200 |  |  | 3.208
| 静置 | 71795 | 78995 | 120 | 7336 | 71326
0 | 放电 | 78995 | 79670 | 11.25 | 8005 | 71995 |  |  | 2.5
| 静置 | 79670 | 86870 | 120 | 15132 | 79122
10 | 充电 | 86870 | 87590 | 12 | 15845 | 79835
| 静置 | 87590 | 94790 | 120 | 22973 | 86963
20 | 充电 | 94790 | 95510 | 12 | 23686 | 87676
| 静置 | 95510 | 102710 | 120 | 30815 | 94805
30 | 充电 | 102710 | 103430 | 12 | 31528 | 95518
| 静置 | 103430 | 110630 | 120 | 38655 | 102645
40 | 充电 | 110630 | 111350 | 12 | 39368 | 103358
| 静置 | 111350 | 118550 | 120 | 46495 | 110485
50 | 充电 | 118550 | 119270 | 12 | 47208 | 111198
| 静置 | 119270 | 126470 | 120 | 54335 | 118325
60 | 充电 | 126470 | 127190 | 12 | 55048 | 119038
| 静置 | 127190 | 134390 | 120 | 62176 | 126166
70 | 充电 | 134390 | 135110 | 12 | 62889 | 126879
| 静置 | 135110 | 142310 | 120 | 70017 | -63990 | 6027 | 134005
80 | 充电 | 142310 | 143030 | 12 | 70730 | -63990 | 6740 | 134718
| 静置 | 143030 | 150230 | 120 | 77858 | -63990 | 13868 | 127980 | 141848
| 充电 | 150230 | 150507 | 4.616667 |  |  | 14142

## Sheet2
current
0 | 0
10 | 0
20 | 0
30 | 0
40 | 0
50 | 0
60 | -1
70 | -1
80 | -1
90 | -1
100 | -1
110 | -1
120 | -1
130 | -1
140 | -1
150 | -1
160 | -1
170 | -1
180 | -1
190 | -1
200 | -1
210 | -1
220 | -1
230 | -1
240 | -1
250 | -1
260 | -1
270 | -1
280 | -1
290 | -1
300 | -1
310 | -1
320 | 0
330 | 0
340 | 0
350 | 0
360 | 0
370 | 0
380 | 0
390 | 0
400 | 0
410 | 0
420 | 0
430 | 0
440 | 0
450 | 0
460 | 0
470 | 0
480 | 0
490 | 0
500 | 0
510 | 0
520 | 0
530 | 0
540 | 0
550 | 0
560 | 0
570 | 0
580 | 0
590 | 0
600 | 0
610 | 0
620 | 0
630 | 0
640 | 0
650 | 0
660 | 0
670 | 0
680 | 0
690 | 0
700 | 0
710 | 0
720 | 0
730 | 0
740 | 0
750 | 0
760 | 0
770 | 0
780 | 0
790 | 0
800 | 0
810 | 0
820 | 0
830 | 0
840 | 0
850 | 0
860 | 0
870 | 0
880 | 0
890 | 0
900 | 0
910 | 0
920 | 0
930 | 0
940 | 0
950 | 0
960 | 0
970 | 0
980 | 0
990 | 0
1000 | 0
1010 | 0
1020 | 0
1030 | 0
1040 | 0
1050 | 0
1060 | 0
1070 | 0
1080 | 1
1090 | 1
1100 | 1
1110 | 1
1120 | 1
1130 | 1
1140 | 1
1150 | 1
1160 | 1
1170 | 1
1180 | 1
1190 | 1
1200 | 1
1210 | 1
1220 | 1
1230 | 1
1240 | 1
1250 | 1
1260 | 1
1270 | 1
1280 | 1
1290 | 1
1300 | 1
1310 | 1
1320 | 1
1330 | 1
1340 | 0
1350 | 0
1360 | 0
1370 | 0
1380 | 0
1390 | 0

## Sheet3
8月花销 |  |  |  | 7月
30 | 10 |  |  | 12.75
| 2.68 |  |  | 10
| 4.09 |  |  | 15.02
| 6.1 |  |  | 15
| 6.29 |  |  | 3.45
| 3.45 |  |  | 10
| 20.16 |  |  | 10
| 0.3 |  |  | 6.95
| 5 |  |  | 3.88
| 1.3 |  |  | 5.36
| 45.8 |  |  | 15.95
| 5.55 |  |  | 9.99
| 3.99 |  |  | 9.99
| 11 |  |  | 8
| 12 |  |  | 1.1
| 17.58 |  |  | 1.2
| 11.34 |  |  | 1
| 20 |  |  | 20.6
| 15 |  |  | 11.34
| 17.24 |  |  | 1.4
| 13.99 |  |  | 20
| 10 |  |  | 4.1
| 4.95 |  |  | 8.36
| 10 |  |  | 4.95
| 20 |  |  | 15
| 10.4 |  |  | 30
| 4.5 |  |  | 30
| 17.67 |  |  | 285.39
107.88
10.8
15
4
10
12
23.36
2
20
4.95
| 520.37 | -107.88 | 412.49 | 八月如果不算耳机，那么花了412，不多，不算房租，房租另算

## Sheet4
layers
cells every layer | 15 | 20 | 25 | 30 | 35
average error | 3%
layers | cells every layer | average error
3 | 15 | 3%
4 | 20 | 4%
5 | 25 | 5%
6 | 30 | 8%
| 36 | 12%
11%